## Sheet1
| Temperature | X_t1 | X_t2 | X_d1 | X_d2 | X_d3 | X_d4 | t1_t2 | t1_d1 | t1_d2 | t1_d3 | t1_d4 | t2_d1 | t2_d2 | t2_d3 | t2_d4 | d1_d2 | d1_d3 | d1_d4 | d2_d3 | d2_d4 | d3_d4 | d_average | delta_d | sigma_2 | N_XX | N_VdW | XX_min | XX_average | VdW_average | Bandgap
count | 105 | 105 | 105 | 105 | 105 | 105 | 105 | 105 | 105 | 105 | 105 | 105 | 105 | 105 | 105 | 105 | 105 | 105 | 105 | 105 | 105 | 105 | 105 | 105 | 105 | 105 | 105 | 105 | 105 | 105 | 105
mean | 227.6183 | 2.780951 | 2.810278 | 3.199819 | 2.99746 | 3.283206 | 2.970678 | 94.52604 | 89.50034 | 92.99269 | 170.9026 | 88.97878 | 173.0278 | 88.7191 | 90.74678 | 93.21596 | 86.70409 | 85.79021 | 91.30205 | 92.3003 | 175.1081 | 85.6074 | 3.007067 | 0.004860494 | 23.20005 | 5.585714 | 2.145714 | 3.93402 | 4.173075 | 3.957383 | 2.306762
std | 85.61336 | 0.1787074 | 0.1775317 | 0.09530564 | 0.1515472 | 0.087188 | 0.1541076 | 2.124697 | 2.326795 | 3.020039 | 4.819965 | 1.964722 | 3.102744 | 2.175751 | 3.345963 | 2.022611 | 2.20663 | 4.857176 | 2.998423 | 6.851593 | 2.506851 | 4.176343 | 0.1181904 | 0.004698139 | 26.33908 | 2.125234 | 1.96327 | 0.2543635 | 0.218379 | 0.2442664 | 0.4767468
min | 85 | 2.3587 | 2.3807 | 2.9069 | 2.4469 | 2.9872 | 2.4927 | 88.962 | 83.755 | 84.388 | 148.283 | 83.523 | 163.85 | 81.234 | 76.849 | 87.312 | 78.684 | 79.485 | 85.6 | 85.112 | 168.248 | 65.33 | 2.7126 | 0.00096218 | 3.85 | 0.5 | 0 | 3.2634 | 3.6944 | 3.4305 | 1.67
25% | 150 | 2.6428 | 2.6762 | 3.1371 | 2.9401 | 3.251 | 2.8787 | 93.242 | 87.766 | 91.378 | 169.385 | 87.963 | 170.778 | 87.354 | 89.115 | 91.512 | 85.358 | 82.689 | 89.254 | 88.161 | 173.16 | 85.099 | 2.8913 | 0.00216146 | 11.0706 | 4 | 0 | 3.7961 | 4.001 | 3.8101 | 1.98
50% | 293 | 2.84 | 2.9012 | 3.2219 | 3.063 | 3.2824 | 3.0361 | 94.298 | 89.61 | 93.589 | 171.706 | 89.152 | 173.766 | 88.351 | 90.853 | 93.36 | 86.718 | 84.538 | 90.994 | 90.643 | 175.493 | 86.413 | 3.0716 | 0.00305253 | 17.7957 | 6 | 2 | 3.9104 | 4.1533 | 3.9368 | 2.13
75% | 295 | 2.9174 | 2.9419 | 3.263 | 3.0931 | 3.3098 | 3.0845 | 95.82 | 90.842 | 95.188 | 172.978 | 90.072 | 175.62 | 89.811 | 92.489 | 94.803 | 88.222 | 87.42 | 92.887 | 93.595 | 177.265 | 87.712 | 3.0954 | 0.0048228 | 23.8215 | 7 | 4 | 4.0386 | 4.3351 | 4.06 | 2.61
max | 393.02 | 2.9857 | 3.0662 | 3.3547 | 3.1947 | 3.5914 | 3.1567 | 102.252 | 94.864 | 99.624 | 178.625 | 95.266 | 179.493 | 95.266 | 97.268 | 97.348 | 93.428 | 107.986 | 103.031 | 118.548 | 179.896 | 90.993 | 3.1351 | 0.02442131 | 154.678 | 12 | 8 | 4.6949 | 4.6949 | 4.6949 | 3.57